## Sheet1
Sl. No. | Parameter (rotational speed (rpm)-welding speed (mm/min)) | UTS (MPa)
1 | 600-40 | 210.0918
2 | 600-50 | 214.6092 | Tensile strength of the base material is 270 MPa
3 | 600-60 | 215.4662
4 | 600-80 | 221.075
5 | 600-100 | 228.1527
6 | 600-150 | 150.709
7 | 600-200 | 146.2
8 | 1000-40 | 225.5982
9 | 1000-50 | 224.5843
10 | 1000-60 | 221.5021
11 | 1000-80 | 229.4368
12 | 1000-100 | 235.4119
13 | 1000-150 | 244.8175
14 | 1000-200 | 249.3077
15 | 1400-40 | 191.0587
16 | 1400-50 | 199.8093
17 | 1400-60 | 192.8959
18 | 1400-80 | 188.4414
19 | 1400-100 | 233.2595
20 | 1400-150 | 231.327
21 | 1400-200 | 241.6836
22 | 1800-40 | 190.3269
23 | 1800-50 | 195.139
24 | 1800-60 | 197.9676
25 | 1800-80 | 205.0572
26 | 1800-100 | 208.2467
27 | 1800-150 | 218.3649
28 | 1800-200 | 241.6836
29 | 2200-40 | 185.7625
30 | 2200-50 | 171.4773
31 | 2200-60 | 194.1913
32 | 2200-80 | 207.3997
33 | 2200-100 | 211.9429
34 | 2200-150 | 190
35 | 2200-200 | 190.0223
36 | 2600-40 | 178.4046
37 | 2600-50 | 186.0936
38 | 2600-60 | 188.5268
39 | 2600-80 | 193.8919
40 | 2600-100 | 210.8388
41 | 2600-150 | 226.2221
42 | 2600-200 | 225.6616